## Produção Dipolos Booster
I [A] = | 991.63 | [24 empty] | Nominal | -1.2575 | 2.4788 | 25.6277 | [7 empty] | Lote Piloto | 3
| n | Nominal | bd004 | Error [%] | [21 empty] | Erro [%] | 0.15% | 2.5% | 12% | [7 empty] | Lote 1 | 7
| 0 | -1.2575 | -1.257 | -0.0439 | [21 empty] | Média | -1.257129 | 2.425838 | 26.65825 | -0.03054286 | [6 empty] | Lote 2 | 11
| 1 | 2.4788 | 2.4262 | -2.1234 | [21 empty] | Desvio | 0.001765543 | 0.006603444 | 0.4007997 | 0.1411303 | [6 empty] | Lote 3 | 11
| 2 | 25.6277 | 26.6981 | 4.1767 | [21 empty] | Erro [%] | 0.1404% | 0.2722% | 1.503% |  | Rep 1 |  |  | Rep 2 |  |  | Lote 4 | 11
I [A] = | 991.63 | [24 empty] | id | n=0 | n=1 | n=2 | erro n=0 | n=0 | n=1 | n=2 | n=0 | n=1 | n=2 | Lote 5 | 11 | n0=0 | n0=0 | n0=1 | n0=1 | n0=2 | n0=2
| n | Nominal | bd005 | Error [%] | [20 empty] | 2 | bd004 | -1.257 | 2.4262 | 26.6981 | -0.0439 | [7 empty] | 54 | -1.25938625 | -1.25561375 | 2.54077 | 2.41683 | 28.703024 | 22.552376
| 0 | -1.2575 | -1.2575 | 0.0028 | [20 empty] | 7 | bd005 | -1.2575 | 2.4185 | 25.7416 | 0.0028 | [8 empty] | -1.25938625 | -1.25561375 | 2.54077 | 2.41683 | 28.703024 | 22.552376
| 1 | 2.4788 | 2.4185 | -2.4313 | [20 empty] | 12 | bd006 | -1.258 | 2.4281 | 26.6484 | 0.0381 | -1.2573 | 2.4337 | 27.2031 | -1.2569 | 2.4336 | 26.6195 |  |  | -1.25938625 | -1.25561375 | 2.54077 | 2.41683 | 28.703024 | 22.552376
| 2 | 25.6277 | 25.7416 | 0.4446 | [20 empty] | 17 | bd007 | -1.2544 | 2.4156 | 26.4205 | -0.2496 | -1.2544 | 2.4411 | 27.0714 | -1.2551 | 2.4309 | 26.9358 |  |  | -1.25938625 | -1.25561375 | 2.54077 | 2.41683 | 28.703024 | 22.552376
I [A] = | 991.63 |  |  |  | I [A] = | 991.63 |  |  |  | I [A] = | 991.63 |  |  |  | I [A] = | 996.5 |  |  |  | I [A] = | 991.63 |  |  |  | 22 | bd008 | -1.2588 | 2.4311 | 26.7229 | 0.1046 | [8 empty] | -1.25938625 | -1.25561375 | 2.54077 | 2.41683 | 28.703024 | 22.552376
| n | Nominal | bd006 | Error [%] |  | n | Nominal | bd006 | Error [%] |  | n | Nominal | bd006 | Error [%] |  | n | Nominal | bd006 | Error [%] |  | n | Nominal | bd006 | Error [%] | 27 | bd009 | -1.2566 | 2.4166 | 26.9109 | -0.0701 | [8 empty] | -1.25938625 | -1.25561375 | 2.54077 | 2.41683 | 28.703024 | 22.552376
| 0 | -1.2575 | -1.258 | 0.0381 |  | 0 | -1.2575 | -1.2573 | -0.0136 |  | 0 | -1.2575 | -1.2569 | -0.0505 |  | 0 | -1.2575 | -1.2629 | 0.4325 |  | 0 | -1.2575 | -1.257 | -0.0428 | 32 | bd010 | -1.2585 | 2.4213 | 26.6716 | 0.0806 | [8 empty] | -1.25938625 | -1.25561375 | 2.54077 | 2.41683 | 28.703024 | 22.552376
| 1 | 2.4788 | 2.4281 | -2.0468 |  | 1 | 2.4788 | 2.4337 | -1.8201 |  | 1 | 2.4788 | 2.4336 | -1.8258 |  | 1 | 2.4788 | 2.4415 | -1.5055 |  | 1 | 2.4788 | 2.4342 | -1.8006 | 37 | bd011 | -1.2597 | 2.4249 | 26.5556 | 0.1755 | -1.2587 | 2.4318 | 26.8203 | -1.259 | 2.4381 | 26.5355 |  |  | -1.25938625 | -1.25561375 | 2.54077 | 2.41683 | 28.703024 | 22.552376
| 2 | 25.6277 | 26.6484 | 3.9826 |  | 2 | 25.6277 | 27.2031 | 6.1473 |  | 2 | 25.6277 | 26.6195 | 3.8699 |  | 2 | 25.6277 | 26.7294 | 4.2987 |  | 2 | 25.6277 | 26.7293 | 4.2984 | 42 | bd012 | -1.2566 | 2.422 | 26.0002 | -0.0692 | [8 empty] | -1.25938625 | -1.25561375 | 2.54077 | 2.41683 | 28.703024 | 22.552376
I [A] = | 991.63 |  |  |  | I [A] = | 991.63 |  |  |  | I [A] = | 991.63 | Warm-up Fonte | [12 empty] | 47 | bd013 | -1.2566 | 2.4269 | 27.2825 | -0.0713 | [8 empty] | -1.25938625 | -1.25561375 | 2.54077 | 2.41683 | 28.703024 | 22.552376
| n | Nominal | bd007 | Error [%] |  | n | Nominal | bd007 | Error [%] |  | n | Nominal | bd007 | Error [%] | [10 empty] | 52 | bd014 | -1.2542 | 2.4221 | 26.8816 | -0.2614 | -1.2539 | 2.4259 | 26.9571 | -1.2546 | 2.426 | 26.4683 |  |  | -1.25938625 | -1.25561375 | 2.54077 | 2.41683 | 28.703024 | 22.552376
| 0 | -1.2575 | -1.2544 | -0.2496 |  | 0 | -1.2575 | -1.2544 | -0.2506 |  | 0 | -1.2575 | -1.2551 | -0.1894 | [10 empty] | 57 | bd015 | -1.2535 | 2.4289 | 27.0879 | -0.3222 | -1.2534 | 2.4292 | 26.3091 | [5 empty] | -1.25938625 | -1.25561375 | 2.54077 | 2.41683 | 28.703024 | 22.552376
| 1 | 2.4788 | 2.4156 | -2.5513 |  | 1 | 2.4788 | 2.4411 | -1.5223 |  | 1 | 2.4788 | 2.4309 | -1.9342 | [10 empty] | 62 | bd016 | -1.2577 | 2.436 | 26.5575 | 0.014 | [8 empty] | -1.25938625 | -1.25561375 | 2.54077 | 2.41683 | 28.703024 | 22.552376
| 2 | 25.6277 | 26.4205 | 3.0934 |  | 2 | 25.6277 | 27.0714 | 5.6334 |  | 2 | 25.6277 | 26.9358 | 5.1041 | [10 empty] | 67 | bd017 | -1.2571 | 2.427 | 26.6441 | -0.0314 | [8 empty] | -1.25938625 | -1.25561375 | 2.54077 | 2.41683 | 28.703024 | 22.552376
I [A] = | 991.63 | [23 empty] | 72 | bd018 | -1.2557 | 2.4302 | 26.8313 | -0.1473 | [8 empty] | -1.25938625 | -1.25561375 | 2.54077 | 2.41683 | 28.703024 | 22.552376
| n | Nominal | bd008 | Error [%] | [20 empty] | 77 | bd019 | -1.2602 | 2.4244 | 26.3308 | 0.2123 | -1.2591 | 2.4364 | 26.5949 | -1.2591 | 2.443 | 26.4712 |  |  | -1.25938625 | -1.25561375 | 2.54077 | 2.41683 | 28.703024 | 22.552376
| 0 | -1.2575 | -1.2588 | 0.1046 | [20 empty] | 82 | bd020 | -1.259 | 2.4428 | 26.0943 | 0.1199 | [8 empty] | -1.25938625 | -1.25561375 | 2.54077 | 2.41683 | 28.703024 | 22.552376
| 1 | 2.4788 | 2.4311 | -1.9255 | [20 empty] | 87 | bd021 | -1.2559 | 2.4322 | 26.8156 | -0.1304 | [8 empty] | -1.25938625 | -1.25561375 | 2.54077 | 2.41683 | 28.703024 | 22.552376
| 2 | 25.6277 | 26.7229 | 4.2735 | [20 empty] | 92 | bd022 | -1.2563 | 2.4178 | 26.5363 | -0.1 | [8 empty] | -1.25938625 | -1.25561375 | 2.54077 | 2.41683 | 28.703024 | 22.552376
I [A] = | 991.63 | [23 empty] | 97 | bd023 | -1.2578 | 2.4223 | 27.4141 | 0.0224 | [8 empty] | -1.25938625 | -1.25561375 | 2.54077 | 2.41683 | 28.703024 | 22.552376
| n | Nominal | bd009 | Error [%] | [20 empty] | 102 | bd024 | -1.2586 | 2.4277 | 26.9775 | 0.0852 | [8 empty] | -1.25938625 | -1.25561375 | 2.54077 | 2.41683 | 28.703024 | 22.552376
| 0 | -1.2575 | -1.2566 | -0.0701 | [34 empty] | -1.25938625 | -1.25561375 | 2.54077 | 2.41683 | 28.703024 | 22.552376
| 1 | 2.4788 | 2.4166 | -2.5105
| 2 | 25.6277 | 26.9109 | 5.0069
I [A] = | 991.63
| n | Nominal | bd010 | Error [%]
| 0 | -1.2575 | -1.2585 | 0.0806
| 1 | 2.4788 | 2.4213 | -2.3195
| 2 | 25.6277 | 26.6716 | 4.0734
I [A] = | 991.63 |  |  |  | I [A] = | 991.63 | V [mm/s] = | 100 |  | I [A] = | 991.63 |  |  |  | I [A] = | 991.63
| n | Nominal | bd011 | Error [%] |  | n | Nominal | bd011 | Error [%] |  | n | Nominal | bd011 | Error [%] |  | n | Nominal | bd011 | Error [%]
| 0 | -1.2575 | -1.2597 | 0.1755 |  | 0 | -1.2575 | -1.2598 | 0.1833 |  | 0 | -1.2575 | -1.2587 | 0.0922 |  | 0 | -1.2575 | -1.259 | 0.1215
| 1 | 2.4788 | 2.4249 | -2.1757 |  | 1 | 2.4788 | 2.4282 | -2.042 |  | 1 | 2.4788 | 2.4318 | -1.896 |  | 1 | 2.4788 | 2.4381 | -1.6433
| 2 | 25.6277 | 26.5556 | 3.6209 |  | 2 | 25.6277 | 26.8197 | 4.6513 |  | 2 | 25.6277 | 26.8203 | 4.6536 |  | 2 | 25.6277 | 26.5355 | 3.5421
I [A] = | 991.63
| n | Nominal | bd012 | Error [%]
| 0 | -1.2575 | -1.2566 | -0.0692
| 1 | 2.4788 | 2.422 | -2.2914
| 2 | 25.6277 | 26.0002 | 1.4536
I [A] = | 991.63
| n | Nominal | bd013 | Error [%]
| 0 | -1.2575 | -1.2566 | -0.0713
| 1 | 2.4788 | 2.4269 | -2.093
| 2 | 25.6277 | 27.2825 | 6.4571
I [A] = | 991.63 |  |  |  | I [A] = | 991.63 |  |  |  | I [A] = | 991.63
| n | Nominal | bd014 | Error [%] |  | n | Nominal | bd014 | Error [%] |  | n | Nominal | bd014 | Error [%]
| 0 | -1.2575 | -1.2542 | -0.2614 |  | 0 | -1.2575 | -1.2539 | -0.2835 |  | 0 | -1.2575 | -1.2546 | -0.2321
| 1 | 2.4788 | 2.4221 | -2.2876 |  | 1 | 2.4788 | 2.4259 | -2.1349 |  | 1 | 2.4788 | 2.426 | -2.1286
| 2 | 25.6277 | 26.8816 | 4.8926 |  | 2 | 25.6277 | 26.9571 | 5.1875 |  | 2 | 25.6277 | 26.4683 | 3.28
I [A] = | 991.63 |  |  |  | I [A] = | 991.63
| n | Nominal | bd015 | Error [%] |  | n | Nominal | bd015 | Error [%]
| 0 | -1.2575 | -1.2535 | -0.3222 |  | 0 | -1.2575 | -1.2534 | -0.323
| 1 | 2.4788 | 2.4289 | -2.0123 |  | 1 | 2.4788 | 2.4292 | -2.0031
| 2 | 25.6277 | 27.0879 | 5.6979 |  | 2 | 25.6277 | 26.3091 | 2.659
I [A] = | 991.63
| n | Nominal | bd016 | Error [%]
| 0 | -1.2575 | -1.2577 | 0.014
| 1 | 2.4788 | 2.436 | -1.7255
| 2 | 25.6277 | 26.5575 | 3.6283
I [A] = | 991.63
| n | Nominal | bd017 | Error [%]
| 0 | -1.2575 | -1.2571 | -0.0314
| 1 | 2.4788 | 2.427 | -2.0918
| 2 | 25.6277 | 26.6441 | 3.9661
I [A] = | 991.63
| n | Nominal | bd018 | Error [%]
| 0 | -1.2575 | -1.2557 | -0.1473
| 1 | 2.4788 | 2.4302 | -1.9592
| 2 | 25.6277 | 26.8313 | 4.6965
I [A] = | 991.63 |  |  |  | I [A] = | 991.63 |  |  |  | I [A] = | 991.63
| n | Nominal | bd019 | Error [%] |  | n | Nominal | bd019 | Error [%] |  | n | Nominal | bd019 | Error [%]
| 0 | -1.2575 | -1.2602 | 0.2123 |  | 0 | -1.2575 | -1.2591 | 0.1293 |  | 0 | -1.2575 | -1.2591 | 0.1299
| 1 | 2.4788 | 2.4244 | -2.1933 |  | 1 | 2.4788 | 2.4364 | -1.712 |  | 1 | 2.4788 | 2.443 | -1.4427
| 2 | 25.6277 | 26.3308 | 2.7436 |  | 2 | 25.6277 | 26.5949 | 3.7741 |  | 2 | 25.6277 | 26.4712 | 3.2912
I [A] = | 991.63
| n | Nominal | bd020 | Error [%]
| 0 | -1.2575 | -1.259 | 0.1199
| 1 | 2.4788 | 2.4428 | -1.4511
| 2 | 25.6277 | 26.0943 | 1.8207
I [A] = | 991.63
| n | Nominal | bd021 | Error [%]
| 0 | -1.2575 | -1.2559 | -0.1304
| 1 | 2.4788 | 2.4322 | -1.8785
| 2 | 25.6277 | 26.8156 | 4.6351
I [A] = | 991.63
| n | Nominal | bd022 | Error [%]
| 0 | -1.2575 | -1.2563 | -0.1
| 1 | 2.4788 | 2.4178 | -2.4602
| 2 | 25.6277 | 26.5363 | 3.5455
I [A] = | 991.63
| n | Nominal | bd023 | Error [%]
| 0 | -1.2575 | -1.2578 | 0.0224
| 1 | 2.4788 | 2.4223 | -2.2817
| 2 | 25.6277 | 27.4141 | 6.9705
I [A] = | 991.63
| n | Nominal | bd024 | Error [%]
| 0 | -1.2575 | -1.2586 | 0.0852
| 1 | 2.4788 | 2.4277 | -2.0622
| 2 | 25.6277 | 26.9775 | 5.2669
I [A] = | 991.63
| n | Nominal | bd025 | Error [%]